## Data
Data Set
Input Parameter |  |  | Output parameters
I | E | D | Ra | Hm | hc
4.5 | C | O | 3.607 | 85 | 7 | 0.1222222 | 85
4.5 | C | W | 2.987 | 94 | 5.85 | 0.1222222 | 94
4.5 | G | O | 3.745 | 101 | 6.5 | 0.1222222 | 101
4.5 | G | W | 3.509 | 91 | 3.5 | 0.1222222 | 91
6 | C | O | 4.61 | 97 | 10.75 | 0.1222222 | 97
6 | C | W | 3.709 | 95 | 7.3 | 0.1222222 | 95
6 | G | O | 4.766 | 105 | 8.15 | 0.1222222 | 105
6 | G | W | 3.83 | 99 | 5.2 | 0.1222222 | 99
9 | C | O | 4.842 | 102 | 15.05 | 0.1222222 | 102
9 | C | W | 4.201 | 96 | 11.07 | 0.1222222 | 96
9 | G | O | 5.163 | 108 | 12.15 | 0.1222222 | 108
9 | G | W | 4.479 | 104 | 6.62 | 0.1222222 | 104
12 | C | O | 6.23 | 107 | 19.73 | 0.1222222 | 107
12 | C | W | 4.4 | 100 | 14 | 0.1222222 | 100
12 | G | O | 7.035 | 111 | 17.34 | 0.1222222 | 111
12 | G | W | 5.281 | 110 | 7.93 | 0.1222222 | 110
15 | C | O | 8.918 | 115 | 22.13 | 0.1222222 | 115
15 | C | W | 4.849 | 109 | 16 | 0.1222222 | 109
15 | G | O | 11.184 | 117 | 21.83 | 0.1222222 | 117
15 | G | W | 8.719 | 116 | 10.13 | 0.1222222 | 116

## Details
RA: Surface Roughness
HM: Hardness