## Data
Data Set
Input Parameter | [5 empty] | Output parameter
I | E | D | Ra | Hm | hc | Ff | COF | Wd | T | WL
4.5 | C | O | 3.607 | 10.38889 | 7 | 3.5 | 0.09 | 0.061 | 39 | 0.5
4.5 | C | W | 2.987 | 11.48889 | 5.85 | 1.5 | 0.04 | 0.009 | 34 | 0.1
4.5 | G | O | 3.745 | 12.34444 | 6.5 | 2 | 0.07 | 0.026 | 36 | 0.2
4.5 | G | W | 3.509 | 11.12222 | 3.5 | 2.1 | 0.08 | 0.044 | 38 | 0.3
6 | C | O | 4.61 | 11.85556 | 10.75 | 4.5 | 0.13 | 0.114 | 40 | 0.6
6 | C | W | 3.709 | 11.61111 | 7.3 | 2.2 | 0.08 | 0.029 | 35 | 0.2
6 | G | O | 4.766 | 12.83333 | 8.15 | 2.6 | 0.09 | 0.039 | 36 | 0.3
6 | G | W | 3.83 | 12.1 | 5.2 | 2.7 | 0.12 | 0.065 | 39 | 0.5
9 | C | O | 4.842 | 12.46667 | 15.05 | 5.3 | 0.17 | 0.189 | 41 | 0.8
9 | C | W | 4.201 | 11.73333 | 11.07 | 3.2 | 0.12 | 0.059 | 35 | 0.3
9 | G | O | 5.163 | 13.2 | 12.15 | 3.3 | 0.13 | 0.087 | 37 | 0.4
9 | G | W | 4.479 | 12.71111 | 6.62 | 3.4 | 0.16 | 0.175 | 40 | 0.7
12 | C | O | 6.23 | 13.07778 | 19.73 | 5.8 | 0.2 | 0.2 | 41 | 1
12 | C | W | 4.4 | 12.22222 | 14 | 4 | 0.16 | 0.072 | 35 | 0.6
12 | G | O | 7.035 | 13.56667 | 17.34 | 5 | 0.17 | 0.109 | 37 | 0.8
12 | G | W | 5.281 | 13.44444 | 7.93 | 5.1 | 0.18 | 0.19 | 41 | 0.9
15 | C | O | 8.918 | 14.05556 | 22.13 | 6.5 | 0.26 | 0.226 | 42 | 1.9
15 | C | W | 4.849 | 13.32222 | 16 | 4.6 | 0.16 | 0.108 | 37 | 0.7
15 | G | O | 11.184 | 14.3 | 21.83 | 5 | 0.2 | 0.137 | 38 | 1
15 | G | W | 8.719 | 14.17778 | 10.13 | 5.2 | 0.25 | 0.2 | 41 | 1.4

## Details
FF: Fraction Force
COF: Coeff of Fraction
Wd: Wear Depth
T: Temperature
WL: Weight Loss